## Sheet1
CellID | Cycle | CrateLabel | CrateNum | dQ_chg_S1 | dQ_chg_S2 | dQ_chg_S3 | dQ_chg_S4 | dQ_chg_S5 | dQ_dch_S1 | dQ_dch_S2 | dQ_dch_S3 | dQ_dch_S4 | dQ_dch_S5 | Peak_H_chg | Peak_H_dch | Peak_A_chg | Peak_A_dch | Peak_Pos_chg | Peak_Pos_dch | Energy_dch | C_eff_chg | C_eff_dch | T_chg_avg | T_dch_avg | SOH_p_chg | R0_chg | R1_chg | C1_chg | SOH_p_dch | R0_dch | R1_dch | C1_dch
Ch09 | 0 | c01 | 0.1 | 7.04 | 4.78 | 3.69 | 4.4 | 4.26 | 3.46 | 3.03 | 2.98 | 4.02 | 4.57 | 222.4393 | 204.8603 | 63.78277 | 63.78719 | 3.6527 | 3.621 | 67.37385538 | 0.1025031 | 0.1024979 | 24.22955 | 24.28722
Ch09 | 0 | c05 | 0.5 | 8.4 | 6.4 | 4.62 | 4.34 | 4.18 | 3.23 | 3.16 | 3.15 | 3.24 | 3.25 | 218.6917 | 168.7885 | 61.20881 | 62.53483 | 3.6694 | 3.582 | 59.92913 | 0.5125549 | 0.5125789 | 24.66969 | 24.62229
Ch09 | 0 | c1 | 1 | 8.69 | 8.48 | 6.17 | 4.45 | 4.06 | 3.13 | 3.22 | 3.19 | 2.9 | 2.63 | 205.9231 | 145.894 | 59.11525 | 60.9725 | 3.6964 | 3.545 | 56.3380978 | 1.024306 | 1.024463 | 25.38621 | 25.26667
Ch09 | 0 | c2 | 2 | 4.78 | 9.85 | 9.44 | 5.88 | 4.51 | 3.01 | 3.17 | 3.09 | 2.62 | 2.13 | 173.2603 | 127 | 55.55775 | 59.33711 | 3.7877 | 3.4379 | 52.44871 | 2.050378 | 2.050728 | 26.70978 | 26.60701
Ch09 | 0 | c3 | 3 | 3.78 | 7.33 | 10.33 | 8.3 | 5.71 | 2.87 | 3.08 | 3 | 2.47 | 1.95 | 174.5073 | 127.8235 | 52.77939 | 58.33438 | 3.8256 | 3.431 | 49.85789919 | 3.074671 | 3.075059 | 27.8559 | 27.88055
Ch09 | 200 | c01 | 0.1 | 6.59 | 4.62 | 3.46 | 4.23 | 4.15 | 3.34 | 2.91 | 2.82 | 3.83 | 4.38 | 225.6056 | 201.6853 | 63.00511 | 63.0282 | 3.6489 | 3.618 | 64.58561088 | 0.1024983 | 0.1024948 | 24.2705 | 24.34404
Ch09 | 200 | c05 | 0.5 | 7.85 | 5.98 | 4.36 | 4.17 | 4.02 | 3.13 | 3.03 | 3 | 3.12 | 3.14 | 214.2762 | 172.4865 | 60.47447 | 62.26661 | 3.6649 | 3.5789 | 57.59439 | 0.5125335 | 0.5125702 | 24.66417 | 24.62267
Ch09 | 200 | c1 | 1 | 8.52 | 7.88 | 5.76 | 4.26 | 3.91 | 3.03 | 3.1 | 3.08 | 2.81 | 2.55 | 196.8176 | 149.573 | 58.44444 | 61.14115 | 3.6879 | 3.544 | 54.32344 | 1.024263 | 1.024442 | 25.30956 | 25.23483
Ch09 | 200 | c2 | 2 | 5.44 | 9.39 | 8.49 | 5.34 | 4.29 | 2.94 | 3.09 | 3 | 2.51 | 2.04 | 168.6012 | 128.6905 | 54.98549 | 59.88603 | 3.7249 | 3.429 | 50.85899 | 2.050338 | 2.050702 | 26.54793 | 26.52034
Ch09 | 200 | c3 | 3 | 3.65 | 7.95 | 9.91 | 7.29 | 5.18 | 2.82 | 3.02 | 2.89 | 2.36 | 1.85 | 168.4722 | 130.9295 | 52.15658 | 59.18963 | 3.8166 | 3.425 | 48.26262 | 3.074551 | 3.074984 | 27.58133 | 27.86877
Ch09 | 400 | c01 | 0.1 | 6.29 | 4.66 | 3.15 | 4.12 | 4.08 | 3.2 | 2.74 | 2.77 | 3.69 | 4.15 | 218.4095 | 198.0794 | 61.96055 | 61.89381 | 3.6486 | 3.619 | 61.79480689 | 0.1024961 | 0.1024905 | 24.34192 | 24.41885
Ch09 | 400 | c05 | 0.5 | 7.4 | 5.69 | 4.13 | 4 | 3.95 | 3.01 | 2.88 | 2.87 | 2.99 | 3 | 204.7524 | 171.6899 | 59.26067 | 61.13399 | 3.6636 | 3.574 | 55.09516 | 0.5125196 | 0.512555 | 24.80929 | 24.74619
Ch09 | 400 | c1 | 1 | 8.14 | 7.19 | 5.43 | 4.16 | 3.83 | 2.92 | 2.96 | 2.94 | 2.69 | 2.46 | 188.7771 | 148.8627 | 57.18715 | 60.13583 | 3.6852 | 3.541 | 52.33086394 | 1.024235 | 1.024409 | 25.38822 | 25.3118
Ch09 | 400 | c2 | 2 | 5.77 | 8.81 | 7.67 | 4.98 | 4.14 | 2.84 | 2.96 | 2.88 | 2.43 | 1.98 | 164.6488 | 125.869 | 53.78819 | 59.00518 | 3.7201 | 3.476 | 48.98320508 | 2.050296 | 2.050676 | 26.61887 | 26.65178
Ch09 | 400 | c3 | 3 | 3.74 | 8.15 | 9.38 | 6.54 | 4.77 | 2.72 | 2.9 | 2.78 | 2.28 | 1.8 | 159.6869 | 130.9257 | 51.01688 | 58.3655 | 3.8089 | 3.4209 | 46.6578 | 3.074445 | 3.074887 | 27.53205 | 27.97126
Ch09 | 600 | c01 | 0.1 | 6.12 | 4.69 | 3.05 | 3.98 | 4.05 | 3.11 | 2.62 | 2.76 | 3.6 | 4.03 | 212.0563 | 193.7395 | 61.11756 | 60.99086 | 3.6482 | 3.618 | 60.19440878 | 0.1024945 | 0.1024887 | 24.33092 | 24.35913
Ch09 | 600 | c05 | 0.5 | 7.15 | 5.51 | 4.04 | 3.83 | 3.92 | 2.93 | 2.78 | 2.79 | 2.9 | 2.91 | 197.8754 | 169.4861 | 58.33253 | 60.10528 | 3.664 | 3.578 | 53.43294 | 0.5125151 | 0.512544 | 24.75091 | 24.69675
Ch09 | 600 | c1 | 1 | 7.91 | 6.81 | 5.21 | 4.1 | 3.79 | 2.84 | 2.87 | 2.83 | 2.62 | 2.4 | 183.199 | 147.2956 | 56.24735 | 59.08791 | 3.684 | 3.535 | 50.6576 | 1.024191 | 1.024355 | 25.41498 | 25.32718
Ch09 | 600 | c2 | 2 | 5.75 | 8.46 | 7.27 | 4.8 | 4.05 | 2.75 | 2.87 | 2.8 | 2.37 | 1.94 | 161.8254 | 124.1714 | 52.8585 | 57.90399 | 3.7187 | 3.481 | 47.64571512 | 2.05023 | 2.050573 | 26.59127 | 26.65454
Ch09 | 600 | c3 | 3 | 3.79 | 8.12 | 8.98 | 6.17 | 4.58 | 2.62 | 2.81 | 2.72 | 2.22 | 1.76 | 154.919 | 128.5798 | 50.03134 | 57.17289 | 3.7513 | 3.412 | 45.45781805 | 3.074339 | 3.074819 | 27.46202 | 27.84035
Ch09 | 800 | c01 | 0.1 | 6.01 | 4.68 | 3.08 | 3.76 | 4.04 | 3.01 | 2.52 | 2.78 | 3.54 | 3.94 | 206.344 | 188.9813 | 60.37723 | 60.15539 | 3.6483 | 3.616 | 58.79605 | 0.1024931 | 0.1024882 | 24.19559 | 24.22321
Ch09 | 800 | c05 | 0.5 | 7.01 | 5.39 | 3.98 | 3.69 | 3.87 | 2.85 | 2.7 | 2.73 | 2.84 | 2.84 | 192.5821 | 167.0159 | 57.48699 | 59.18362 | 3.665 | 3.576 | 52.09842195 | 0.5125069 | 0.5125321 | 24.65112 | 24.59475
Ch09 | 800 | c1 | 1 | 7.75 | 6.57 | 5.04 | 4.05 | 3.75 | 2.78 | 2.79 | 2.76 | 2.56 | 2.33 | 179.4576 | 144.7758 | 55.36862 | 58.16227 | 3.6858 | 3.538 | 48.9924 | 1.024147 | 1.024305 | 25.2512 | 25.2064
Ch09 | 800 | c2 | 2 | 5.61 | 8.28 | 7.02 | 4.7 | 3.99 | 2.69 | 2.81 | 2.73 | 2.31 | 1.9 | 159.1381 | 122.4714 | 52.00342 | 56.9283 | 3.7205 | 3.482 | 46.57655 | 2.050155 | 2.05045 | 26.35672 | 26.46812
Ch09 | 800 | c3 | 3 | 3.79 | 8.02 | 8.72 | 5.98 | 4.48 | 2.56 | 2.74 | 2.66 | 2.18 | 1.73 | 153.1212 | 125.7771 | 49.14881 | 56.11257 | 3.7533 | 3.409 | 44.2496688 | 3.07427 | 3.074627 | 27.09675 | 27.52875
Ch09 | 1000 | c01 | 0.1 | 5.89 | 4.69 | 3.12 | 3.53 | 4.02 | 2.93 | 2.39 | 2.79 | 3.49 | 3.82 | 202.3063 | 185.3746 | 60.00337 | 59.31587 | 3.6497 | 3.615 | 57.38984 | 0.1024846 | 0.1024812 | 24.16539 | 24.15768
Ch09 | 1000 | c05 | 0.5 | 6.85 | 5.29 | 3.93 | 3.54 | 3.83 | 2.79 | 2.6 | 2.67 | 2.78 | 2.76 | 189.4012 | 164.8889 | 56.62163 | 58.28023 | 3.6653 | 3.573 | 50.76713851 | 0.5124806 | 0.5125004 | 24.55635 | 24.44684
Ch09 | 1000 | c1 | 1 | 7.62 | 6.38 | 4.87 | 3.99 | 3.7 | 2.72 | 2.72 | 2.67 | 2.49 | 2.27 | 176.8366 | 143.0456 | 54.51254 | 57.25071 | 3.6864 | 3.536 | 47.99987033 | 1.024062 | 1.024184 | 25.17301 | 25.01796
Ch09 | 1000 | c2 | 2 | 5.56 | 8.09 | 6.77 | 4.58 | 3.91 | 2.63 | 2.73 | 2.67 | 2.27 | 1.85 | 157.7198 | 120.769 | 51.21495 | 56.03167 | 3.721 | 3.481 | 45.50117327 | 2.050005 | 2.050275 | 26.1853 | 26.28124
Ch09 | 1000 | c3 | 3 | 3.83 | 8.02 | 8.46 | 5.76 | 4.34 | 2.5 | 2.69 | 2.6 | 2.14 | 1.7 | 153.6387 | 123.3556 | 48.36957 | 55.21492 | 3.7528 | 3.4029 | 43.44506502 | 3.073969 | 3.074381 | 26.78691 | 27.21427
Ch10 | 0 | c01 | 0.1 | 6.71 | 4.06 | 4.43 | 4.36 | 4.24 | 3.54 | 3.37 | 2.83 | 3.66 | 4.44 | 225.8313 | 209.7425 | 64.86466 | 64.61335 | 3.6458 | 3.617 | 66.63256 | 0.1008089 | 0.1008054 | 24.37718 | 24.41014
Ch10 | 0 | c05 | 0.5 | 8 | 6.14 | 4.68 | 4.34 | 4.14 | 3.25 | 3.26 | 3.16 | 3.15 | 3.17 | 218.5333 | 174.4448 | 62.06162 | 63.54457 | 3.6598 | 3.575 | 59.77901467 | 0.5041007 | 0.5041354 | 24.80894 | 24.73061
Ch10 | 0 | c1 | 1 | 8.93 | 8.45 | 5.88 | 4.34 | 4.09 | 3.12 | 3.24 | 3.22 | 2.89 | 2.62 | 207.8352 | 151.6944 | 59.88618 | 62.05476 | 3.6866 | 3.545 | 56.33032644 | 1.007393 | 1.007555 | 25.46044 | 25.38557
Ch10 | 0 | c2 | 2 | 5.29 | 10.27 | 9.11 | 5.6 | 4.38 | 2.99 | 3.16 | 3.08 | 2.6 | 2.11 | 180.3167 | 136.1738 | 56.20235 | 60.47079 | 3.7793 | 3.434 | 52.18286817 | 2.016442 | 2.01679 | 26.87322 | 26.78878
Ch10 | 0 | c3 | 3 | 3.53 | 7.76 | 10.66 | 8.07 | 5.48 | 2.86 | 3.06 | 2.96 | 2.43 | 1.91 | 181.6917 | 133.3452 | 53.35623 | 59.56012 | 3.8147 | 3.425 | 49.45978663 | 3.023581 | 3.024148 | 28.1005 | 28.22424
Ch10 | 200 | c01 | 0.1 | 6.22 | 4.15 | 3.86 | 4.26 | 4.17 | 3.46 | 3.29 | 2.51 | 3.47 | 4.17 | 226.2452 | 204.2329 | 63.20631 | 63.21266 | 3.643 | 3.617 | 63.0559 | 0.1008025 | 0.1008014 | 24.52081 | 24.5242
Ch10 | 200 | c05 | 0.5 | 7.49 | 5.65 | 4.22 | 4.24 | 4.07 | 3.21 | 3.18 | 2.92 | 2.91 | 3 | 215.8714 | 174.0861 | 60.73123 | 62.56464 | 3.6604 | 3.573 | 56.97312 | 0.5040647 | 0.5041056 | 24.79248 | 24.85727
Ch10 | 200 | c1 | 1 | 8.71 | 7.37 | 5.5 | 4.22 | 4 | 3.06 | 3.13 | 3.07 | 2.74 | 2.5 | 208.4631 | 151.2663 | 58.7506 | 61.62182 | 3.6826 | 3.537 | 54.01023733 | 1.00734 | 1.007503 | 25.33922 | 25.37971
Ch10 | 200 | c2 | 2 | 5.72 | 9.76 | 8.17 | 5.14 | 4.21 | 2.93 | 3.07 | 3.01 | 2.55 | 2.08 | 185.8167 | 127.5627 | 55.37188 | 60.41852 | 3.7248 | 3.4759 | 51.1145292 | 2.0164 | 2.016735 | 26.52681 | 26.63874
Ch10 | 200 | c3 | 3 | 3.81 | 8.31 | 10.15 | 7.22 | 4.98 | 2.8 | 2.98 | 2.91 | 2.4 | 1.88 | 172.9067 | 132.7095 | 52.47526 | 59.6654 | 3.764 | 3.408 | 48.45849 | 3.023485 | 3.024114 | 27.53939 | 27.88991
Ch10 | 400 | c01 | 0.1 | 6.07 | 4.36 | 3.43 | 4.19 | 4.16 | 3.37 | 2.99 | 2.51 | 3.49 | 4 | 217.352 | 194.2754 | 62.05211 | 62.04029 | 3.645 | 3.617 | 61.05071 | 0.1007996 | 0.1007957 | 24.43794 | 24.50584
Ch10 | 400 | c05 | 0.5 | 7.28 | 5.56 | 3.96 | 4.14 | 4.05 | 3.16 | 3.05 | 2.81 | 2.84 | 2.9 | 204.7631 | 170.202 | 59.52584 | 61.55588 | 3.6603 | 3.572 | 55.14454 | 0.5040623 | 0.5040965 | 24.78301 | 24.74798
Ch10 | 400 | c1 | 1 | 8.41 | 6.99 | 5.29 | 4.18 | 3.97 | 3.03 | 3.05 | 2.96 | 2.65 | 2.4 | 197.2471 | 148.8627 | 57.53098 | 60.94847 | 3.6842 | 3.535 | 52.3508 | 1.007303 | 1.007465 | 25.15485 | 25.11499
Ch10 | 400 | c2 | 2 | 5.41 | 9.26 | 7.78 | 5.05 | 4.17 | 2.9 | 3.04 | 2.96 | 2.5 | 2.03 | 177.4889 | 126.1484 | 54.24419 | 60.08688 | 3.726 | 3.472 | 50.32090443 | 2.016336 | 2.016689 | 25.98251 | 26.0919
Ch10 | 400 | c3 | 3 | 3.84 | 8.14 | 9.54 | 6.92 | 4.86 | 2.78 | 2.96 | 2.9 | 2.39 | 1.86 | 169.5179 | 129.6561 | 51.36178 | 59.5129 | 3.765 | 3.394 | 48.2541 | 3.023384 | 3.024015 | 26.66197 | 27.0026
Ch10 | 600 | c01 | 0.1 | 5.98 | 4.58 | 3.13 | 4.12 | 4.15 | 3.28 | 2.74 | 2.59 | 3.53 | 3.89 | 208.669 | 186.549 | 60.87964 | 60.8538 | 3.6461 | 3.615 | 59.83895 | 0.100884 | 0.1007927 | 24.47657 | 24.51208
Ch10 | 600 | c05 | 0.5 | 7.19 | 5.52 | 3.9 | 3.96 | 4.05 | 3.1 | 2.94 | 2.71 | 2.81 | 2.82 | 196.998 | 165.6135 | 58.25008 | 60.37157 | 3.6656 | 3.571 | 53.81122035 | 0.5040431 | 0.5040772 | 24.75088 | 24.72941
Ch10 | 600 | c1 | 1 | 8.17 | 6.8 | 5.11 | 4.16 | 3.96 | 2.98 | 2.99 | 2.87 | 2.57 | 2.33 | 189.6248 | 145.686 | 56.21557 | 59.81237 | 3.6887 | 3.529 | 51.35886 | 1.007241 | 1.007412 | 25.2347 | 25.15519
Ch10 | 600 | c2 | 2 | 4.84 | 9.06 | 7.5 | 5.02 | 4.17 | 2.87 | 2.99 | 2.9 | 2.44 | 1.98 | 171.7016 | 123.3198 | 52.8596 | 59.01642 | 3.7331 | 3.464 | 49.25111399 | 2.016286 | 2.01659 | 26.0204 | 26.12222
Ch10 | 600 | c3 | 3 | 3.81 | 7.62 | 9.17 | 6.82 | 4.83 | 2.73 | 2.93 | 2.87 | 2.37 | 1.85 | 164.8647 | 125.5907 | 50.00297 | 58.45083 | 3.7738 | 3.387 | 47.64633359 | 3.023288 | 3.023934 | 26.62854 | 26.98277
Ch10 | 800 | c01 | 0.1 | 5.94 | 4.72 | 3.08 | 3.94 | 4.15 | 3.17 | 2.51 | 2.72 | 3.51 | 3.79 | 198.9365 | 178.6119 | 60.16838 | 59.61225 | 3.6488 | 3.615 | 58.62627279 | 0.1008836 | 0.10079 | 24.32504 | 24.38025
Ch10 | 800 | c05 | 0.5 | 7.07 | 5.46 | 4.01 | 3.7 | 4.05 | 3.02 | 2.83 | 2.65 | 2.75 | 2.72 | 187.1175 | 159.4302 | 56.84734 | 59.06056 | 3.6688 | 3.571 | 52.13851 | 0.5040214 | 0.5040446 | 24.64176 | 24.58368
Ch10 | 800 | c1 | 1 | 7.69 | 6.68 | 4.97 | 4.16 | 3.91 | 2.92 | 2.91 | 2.78 | 2.48 | 2.24 | 180.311 | 140.2401 | 54.65972 | 58.44987 | 3.6947 | 3.527 | 49.69495 | 1.007198 | 1.007357 | 25.10389 | 25.07208
Ch10 | 800 | c2 | 2 | 4.44 | 8.79 | 7.21 | 5.02 | 4.17 | 2.8 | 2.92 | 2.82 | 2.38 | 1.92 | 164.5063 | 118.873 | 51.19187 | 57.57984 | 3.7392 | 3.456 | 48.18476 | 2.016223 | 2.016511 | 25.90804 | 26.08797
Ch10 | 800 | c3 | 3 | 3.68 | 6.88 | 8.98 | 6.81 | 4.82 | 2.63 | 2.84 | 2.8 | 2.32 | 1.82 | 160.7355 | 119.3686 | 48.30084 | 56.90058 | 3.7808 | 3.3759 | 46.44668 | 3.023146 | 3.023799 | 26.54179 | 27.01948
Ch10 | 1000 | c01 | 0.1 | 5.8 | 4.82 | 3.46 | 3.4 | 4.16 | 3 | 2.27 | 2.86 | 3.43 | 3.6 | 184.0012 | 169.9111 | 57.92744 | 57.78183 | 3.6559 | 3.614 | 56.41288 | 0.1008756 | 0.1007741 | 24.21884 | 24.23502
Ch10 | 1000 | c05 | 0.5 | 6.79 | 5.31 | 4.09 | 3.56 | 3.96 | 2.89 | 2.68 | 2.56 | 2.66 | 2.57 | 172.819 | 148.8357 | 54.62916 | 57.04399 | 3.6748 | 3.563 | 49.96744 | 0.5039662 | 0.5039816 | 24.59301 | 24.46545
Ch10 | 1000 | c1 | 1 | 6.87 | 6.37 | 4.82 | 4.11 | 3.9 | 2.78 | 2.79 | 2.65 | 2.36 | 2.1 | 165.1325 | 129.9997 | 52.20326 | 56.31329 | 3.7024 | 3.52 | 47.35385127 | 1.007041 | 1.007203 | 25.02054 | 24.95543
Ch10 | 1000 | c2 | 2 | 4.19 | 8.17 | 6.74 | 4.92 | 4.11 | 2.64 | 2.76 | 2.69 | 2.26 | 1.82 | 153.071 | 110.0476 | 48.5478 | 55.28629 | 3.7476 | 3.448 | 45.5087 | 2.016036 | 2.016312 | 25.80914 | 25.99595
Ch10 | 1000 | c3 | 3 | 3.33 | 5.97 | 8.7 | 6.57 | 4.7 | 2.39 | 2.66 | 2.65 | 2.22 | 1.75 | 154.275 | 109.2014 | 45.50339 | 54.41046 | 3.788 | 3.372 | 43.62576848 | 3.022856 | 3.023496 | 26.38035 | 26.8456
Ch11 | 0 | c01 | 0.1 | 6.91 | 4.36 | 4.16 | 4.38 | 4.25 | 3.51 | 3.27 | 2.87 | 3.81 | 4.51 | 231.3472 | 210.8048 | 64.70429 | 64.56807 | 3.6485 | 3.616 | 67.00746 | 0.1015579 | 0.1015525 | 24.50173 | 24.53383
Ch11 | 0 | c05 | 0.5 | 8.36 | 6.24 | 4.67 | 4.38 | 4.17 | 3.25 | 3.23 | 3.14 | 3.19 | 3.23 | 227.5369 | 173.2095 | 62.08222 | 63.08106 | 3.667 | 3.5799 | 59.93667 | 0.5078361 | 0.5078466 | 25.08226 | 24.93624
Ch11 | 0 | c1 | 1 | 9.19 | 8.47 | 6.06 | 4.41 | 4.1 | 3.12 | 3.23 | 3.21 | 2.9 | 2.65 | 215.4814 | 151.054 | 60.01664 | 61.59639 | 3.6912 | 3.548 | 56.34134134 | 1.014944 | 1.01509 | 25.81669 | 25.6304
Ch11 | 0 | c2 | 2 | 5.04 | 10.34 | 9.36 | 5.74 | 4.46 | 3.01 | 3.16 | 3.11 | 2.64 | 2.16 | 180.3381 | 129.2516 | 56.63549 | 60.13714 | 3.735 | 3.4329 | 52.70819 | 2.031559 | 2.031495 | 27.12428 | 26.9228
Ch11 | 0 | c3 | 3 | 3.95 | 7.82 | 10.72 | 8.16 | 5.54 | 2.88 | 3.09 | 3.01 | 2.5 | 1.97 | 181.8175 | 134.7955 | 53.79189 | 59.31945 | 3.8176 | 3.424 | 50.24855 | 3.046172 | 3.046257 | 28.14228 | 28.13914
Ch11 | 200 | c01 | 0.1 | 6.57 | 4.43 | 3.7 | 4.26 | 4.17 | 3.39 | 3.08 | 2.76 | 3.73 | 4.36 | 230.2802 | 206.356 | 63.53918 | 63.58094 | 3.6465 | 3.617 | 64.61566808 | 0.1015528 | 0.1015494 | 24.54392 | 24.59908
Ch11 | 200 | c05 | 0.5 | 7.89 | 5.93 | 4.39 | 4.22 | 4.06 | 3.16 | 3.1 | 3 | 3.1 | 3.15 | 219.0619 | 175.8508 | 61.04703 | 62.69616 | 3.6637 | 3.578 | 57.94106 | 0.5078158 | 0.5078291 | 25.05171 | 24.96494
Ch11 | 200 | c1 | 1 | 8.76 | 7.91 | 5.71 | 4.25 | 3.96 | 3.05 | 3.13 | 3.1 | 2.82 | 2.58 | 202.7729 | 153.1198 | 59.04861 | 61.55303 | 3.6864 | 3.544 | 54.67621308 | 1.014871 | 1.01503 | 25.70045 | 25.60908
Ch11 | 200 | c2 | 2 | 5.63 | 9.72 | 8.44 | 5.29 | 4.28 | 2.95 | 3.1 | 3.02 | 2.55 | 2.07 | 171.7159 | 130.2401 | 55.73264 | 60.37267 | 3.7255 | 3.484 | 51.38304087 | 2.031425 | 2.031523 | 26.85312 | 26.84208
Ch11 | 200 | c3 | 3 | 3.78 | 8.22 | 10.21 | 7.22 | 5.11 | 2.83 | 3.03 | 2.92 | 2.39 | 1.89 | 174.7141 | 136.4544 | 52.90311 | 59.82632 | 3.8125 | 3.4249 | 48.86657853 | 3.045969 | 3.046386 | 27.76459 | 28.01656
Ch11 | 400 | c01 | 0.1 | 6.3 | 4.56 | 3.31 | 4.19 | 4.12 | 3.28 | 2.91 | 2.68 | 3.61 | 4.17 | 223.5087 | 201.4929 | 62.54313 | 62.49336 | 3.6468 | 3.616 | 62.21925 | 0.1015515 | 0.101549 | 24.5132 | 24.6058
Ch11 | 400 | c05 | 0.5 | 7.46 | 5.68 | 4.15 | 4.09 | 4 | 3.07 | 2.96 | 2.87 | 2.98 | 3 | 208.4857 | 174.0881 | 59.8619 | 61.56331 | 3.6615 | 3.572 | 55.6167834 | 0.5078216 | 0.507833 | 25.10971 | 25.00952
Ch11 | 400 | c1 | 1 | 8.26 | 7.24 | 5.44 | 4.17 | 3.89 | 2.95 | 3.01 | 2.97 | 2.72 | 2.48 | 192.9694 | 151.3512 | 57.84262 | 60.52499 | 3.6836 | 3.54 | 52.67004719 | 1.014848 | 1.015011 | 25.77699 | 25.71525
Ch11 | 400 | c2 | 2 | 5.99 | 8.99 | 7.66 | 4.97 | 4.16 | 2.84 | 2.99 | 2.92 | 2.47 | 2 | 168.1889 | 128.6897 | 54.52983 | 59.41071 | 3.7185 | 3.479 | 49.5092294 | 2.031378 | 2.031507 | 26.98574 | 27.03373
Ch11 | 400 | c3 | 3 | 3.86 | 8.41 | 9.56 | 6.47 | 4.75 | 2.73 | 2.92 | 2.82 | 2.3 | 1.82 | 164.7679 | 134.7364 | 51.67664 | 58.84787 | 3.8056 | 3.413 | 47.2561 | 3.045921 | 3.046233 | 27.87044 | 28.26416
Ch11 | 600 | c01 | 0.1 | 6.16 | 4.62 | 3.12 | 4.11 | 4.09 | 3.19 | 2.78 | 2.66 | 3.53 | 4.05 | 217.1563 | 196.7252 | 61.69916 | 61.56933 | 3.6475 | 3.616 | 60.41600545 | 0.1015489 | 0.1015457 | 24.5692 | 24.61626
Ch11 | 600 | c05 | 0.5 | 7.21 | 5.53 | 4.03 | 3.96 | 3.96 | 2.99 | 2.87 | 2.78 | 2.89 | 2.91 | 200.7183 | 171.0952 | 58.86721 | 60.4922 | 3.6621 | 3.575 | 53.95297 | 0.5077942 | 0.5078215 | 25.13911 | 25.04178
Ch11 | 600 | c1 | 1 | 7.98 | 6.88 | 5.25 | 4.14 | 3.84 | 2.88 | 2.92 | 2.87 | 2.63 | 2.41 | 186.2524 | 148.8817 | 56.83635 | 59.4547 | 3.6829 | 3.537 | 51.33855566 | 1.014775 | 1.014957 | 25.81092 | 25.72373
Ch11 | 600 | c2 | 2 | 5.93 | 8.6 | 7.28 | 4.8 | 4.11 | 2.77 | 2.9 | 2.84 | 2.41 | 1.96 | 164.2381 | 126.7135 | 53.54894 | 58.31785 | 3.7178 | 3.484 | 48.17531 | 2.031345 | 2.031509 | 27.08833 | 27.13392
Ch11 | 600 | c3 | 3 | 3.88 | 8.34 | 9.14 | 6.11 | 4.58 | 2.64 | 2.84 | 2.75 | 2.25 | 1.78 | 158.731 | 131.4345 | 50.64862 | 57.63426 | 3.7496 | 3.407 | 45.85094 | 3.045763 | 3.046169 | 27.83267 | 28.20342
Ch11 | 800 | c01 | 0.1 | 6.06 | 4.65 | 3.06 | 3.96 | 4.06 | 3.11 | 2.65 | 2.67 | 3.49 | 3.95 | 209.9563 | 193.2321 | 60.86696 | 60.60053 | 3.6475 | 3.615 | 59.21884309 | 0.1015464 | 0.1015424 | 24.41409 | 24.42023
Ch11 | 800 | c05 | 0.5 | 7.05 | 5.43 | 3.98 | 3.82 | 3.92 | 2.92 | 2.78 | 2.72 | 2.83 | 2.83 | 194.7143 | 168.0905 | 57.92426 | 59.46809 | 3.6647 | 3.576 | 52.6158272 | 0.5077829 | 0.5077984 | 25.00774 | 24.92657
Ch11 | 800 | c1 | 1 | 7.8 | 6.63 | 5.09 | 4.09 | 3.81 | 2.82 | 2.84 | 2.79 | 2.57 | 2.35 | 181.1671 | 146.2563 | 55.75917 | 58.44525 | 3.6841 | 3.534 | 49.66442806 | 1.014719 | 1.014876 | 25.76375 | 25.65448
Ch11 | 800 | c2 | 2 | 5.78 | 8.3 | 7.05 | 4.72 | 4.03 | 2.7 | 2.83 | 2.77 | 2.36 | 1.92 | 161.5528 | 124.4405 | 52.47967 | 57.27641 | 3.7193 | 3.477 | 47.10595068 | 2.031226 | 2.03126 | 26.89946 | 26.99038
Ch11 | 800 | c3 | 3 | 3.86 | 8.18 | 8.8 | 5.94 | 4.49 | 2.57 | 2.77 | 2.68 | 2.21 | 1.74 | 156.1458 | 127.1964 | 49.59031 | 56.50666 | 3.7504 | 3.403 | 44.64923 | 3.045654 | 3.045997 | 27.65655 | 28.02403
Ch11 | 1000 | c01 | 0.1 | 5.97 | 4.67 | 3.05 | 3.79 | 4.04 | 3.04 | 2.54 | 2.66 | 3.47 | 3.86 | 205.479 | 189.5984 | 60.12715 | 59.77886 | 3.6496 | 3.612 | 58.00914 | 0.1015302 | 0.1015275 | 24.25509 | 24.24403
Ch11 | 1000 | c05 | 0.5 | 6.95 | 5.37 | 3.94 | 3.68 | 3.88 | 2.86 | 2.7 | 2.66 | 2.77 | 2.76 | 191.1595 | 165.9484 | 56.9998 | 58.59217 | 3.6652 | 3.572 | 51.44465316 | 0.5076954 | 0.5077298 | 24.80864 | 24.68727
Ch11 | 1000 | c1 | 1 | 7.68 | 6.5 | 4.97 | 4.06 | 3.76 | 2.76 | 2.78 | 2.72 | 2.5 | 2.28 | 177.7619 | 143.7079 | 54.9096 | 57.55755 | 3.6859 | 3.538 | 48.33031 | 1.014562 | 1.014686 | 25.53441 | 25.37889
Ch11 | 1000 | c2 | 2 | 5.53 | 8.18 | 6.93 | 4.65 | 4 | 2.64 | 2.77 | 2.71 | 2.29 | 1.88 | 159.4151 | 121.8889 | 51.58955 | 56.35751 | 3.7205 | 3.471 | 45.89873381 | 2.030968 | 2.031047 | 26.64611 | 26.65129
Ch11 | 1000 | c3 | 3 | 3.81 | 8.04 | 8.6 | 5.87 | 4.41 | 2.5 | 2.7 | 2.63 | 2.17 | 1.72 | 156.2804 | 124.0525 | 48.67954 | 55.59175 | 3.7541 | 3.398 | 43.83727 | 3.045342 | 3.045734 | 27.39628 | 27.71408
Ch12 | 0 | c01 | 0.1 | 6.65 | 3.96 | 4.52 | 4.34 | 4.23 | 3.53 | 3.4 | 2.84 | 3.59 | 4.42 | 226.4389 | 210.5504 | 64.84904 | 64.68582 | 3.6455 | 3.615 | 66.43077 | 0.1008865 | 0.1008787 | 24.56782 | 24.62364
Ch12 | 0 | c05 | 0.5 | 7.9 | 6.06 | 4.71 | 4.32 | 4.14 | 3.24 | 3.27 | 3.17 | 3.14 | 3.19 | 218.675 | 173.7254 | 62.1044 | 63.51647 | 3.6596 | 3.577 | 59.77885569 | 0.5044773 | 0.5045405 | 25.26598 | 25.16771
Ch12 | 0 | c1 | 1 | 8.9 | 8.41 | 5.78 | 4.31 | 4.08 | 3.13 | 3.25 | 3.22 | 2.91 | 2.64 | 208.5942 | 153.1056 | 60.01635 | 62.14601 | 3.6843 | 3.544 | 56.33094808 | 1.008209 | 1.008449 | 26.20074 | 26.03809
Ch12 | 0 | c2 | 2 | 5.74 | 10.36 | 8.81 | 5.44 | 4.33 | 3.01 | 3.18 | 3.08 | 2.62 | 2.13 | 182.8524 | 137.1476 | 56.5923 | 60.7672 | 3.7759 | 3.4409 | 52.57605 | 2.018157 | 2.018238 | 27.87922 | 27.79509
Ch12 | 0 | c3 | 3 | 3.67 | 8.29 | 10.88 | 7.72 | 5.27 | 2.89 | 3.08 | 2.98 | 2.45 | 1.92 | 186.0202 | 138.7968 | 53.79762 | 60.07488 | 3.8092 | 3.4279 | 49.85188739 | 3.026074 | 3.026497 | 29.30307 | 29.44628
Ch12 | 200 | c01 | 0.1 | 6.19 | 4.04 | 3.96 | 4.23 | 4.15 | 3.46 | 3.35 | 2.46 | 3.43 | 4.17 | 228.5476 | 206.3155 | 63.17254 | 63.31348 | 3.6422 | 3.614 | 62.85372 | 0.1008813 | 0.1008745 | 24.58753 | 24.67485
Ch12 | 200 | c05 | 0.5 | 7.44 | 5.59 | 4.27 | 4.22 | 4.05 | 3.2 | 3.2 | 2.93 | 2.91 | 3.02 | 217.2591 | 174.4226 | 60.81363 | 62.6512 | 3.6585 | 3.576 | 57.13607135 | 0.5044573 | 0.5045166 | 25.21072 | 25.13508
Ch12 | 200 | c1 | 1 | 8.54 | 7.34 | 5.44 | 4.19 | 3.99 | 3.06 | 3.13 | 3.09 | 2.77 | 2.52 | 209.1814 | 152.7433 | 58.90723 | 61.80638 | 3.6793 | 3.539 | 54.34099 | 1.008141 | 1.008362 | 26.05774 | 25.92496
Ch12 | 200 | c2 | 2 | 6.33 | 9.66 | 7.88 | 5 | 4.17 | 2.94 | 3.08 | 3.02 | 2.57 | 2.1 | 186.0778 | 130.9373 | 55.74459 | 60.81052 | 3.7192 | 3.48 | 51.37313 | 2.018005 | 2.018316 | 27.47753 | 27.46904
Ch12 | 200 | c3 | 3 | 3.89 | 8.86 | 10.27 | 6.81 | 4.8 | 2.82 | 3.02 | 2.91 | 2.4 | 1.89 | 177.7571 | 136.6141 | 52.97372 | 60.18852 | 3.8065 | 3.414 | 48.65272 | 3.025862 | 3.02654 | 28.66704 | 28.90398
Ch12 | 400 | c01 | 0.1 | 5.97 | 4.24 | 3.47 | 4.18 | 4.13 | 3.38 | 3.06 | 2.41 | 3.44 | 3.97 | 220.0817 | 196.7929 | 62.00695 | 62.07505 | 3.6439 | 3.614 | 60.6556759 | 0.1008791 | 0.1008724 | 24.62715 | 24.7491
Ch12 | 400 | c05 | 0.5 | 7.16 | 5.43 | 3.93 | 4.14 | 4.02 | 3.15 | 3.07 | 2.77 | 2.83 | 2.91 | 206.3262 | 171.0714 | 59.59352 | 61.54766 | 3.6607 | 3.574 | 55.13708164 | 0.5044446 | 0.5045115 | 25.52695 | 25.31876
Ch12 | 400 | c1 | 1 | 8.23 | 6.86 | 5.2 | 4.11 | 3.96 | 3.02 | 3.06 | 2.97 | 2.66 | 2.43 | 198.9167 | 151.6897 | 57.75965 | 61.05389 | 3.6798 | 3.533 | 52.68815194 | 1.008102 | 1.008364 | 26.43625 | 26.21759
Ch12 | 400 | c2 | 2 | 6.02 | 9.2 | 7.48 | 4.87 | 4.12 | 2.92 | 3.05 | 2.97 | 2.52 | 2.05 | 180.2929 | 130.3667 | 54.67717 | 60.33384 | 3.7201 | 3.47 | 50.5739859 | 2.017932 | 2.01826 | 27.73894 | 27.73221
Ch12 | 400 | c3 | 3 | 4.01 | 8.71 | 9.64 | 6.49 | 4.65 | 2.8 | 2.99 | 2.89 | 2.39 | 1.88 | 169.2873 | 133.9655 | 51.8953 | 59.79866 | 3.7561 | 3.401 | 48.44644448 | 3.025762 | 3.026428 | 28.70031 | 29.02235
Ch12 | 600 | c01 | 0.1 | 5.9 | 4.49 | 3.11 | 4.15 | 4.11 | 3.3 | 2.77 | 2.48 | 3.48 | 3.86 | 210.7714 | 187.6897 | 60.79703 | 60.8391 | 3.6455 | 3.613 | 59.44158 | 0.1008767 | 0.1008693 | 24.66436 | 24.75359
Ch12 | 600 | c05 | 0.5 | 7.05 | 5.41 | 3.86 | 4.01 | 4.01 | 3.09 | 2.96 | 2.69 | 2.81 | 2.84 | 197.677 | 165.9524 | 58.25515 | 60.34211 | 3.662 | 3.572 | 53.80424467 | 0.5044263 | 0.5044953 | 25.5266 | 25.4415
Ch12 | 600 | c1 | 1 | 8.07 | 6.65 | 5.06 | 4.12 | 3.93 | 2.97 | 2.99 | 2.88 | 2.58 | 2.35 | 189.5313 | 147.7741 | 56.36942 | 59.9 | 3.6828 | 3.531 | 51.35759533 | 1.00803 | 1.008325 | 26.37704 | 26.23437
Ch12 | 600 | c2 | 2 | 5.5 | 8.56 | 7.44 | 4.9 | 4.12 | 2.86 | 3.01 | 2.92 | 2.46 | 2 | 165.1917 | 127.3341 | 53.34428 | 59.2229 | 3.72 | 3.467 | 49.64483235 | 2.01788 | 2.018213 | 27.53742 | 27.61092
Ch12 | 600 | c3 | 3 | 3.82 | 8.49 | 9.09 | 6.3 | 4.59 | 2.77 | 2.9 | 2.79 | 2.32 | 1.84 | 168.6494 | 129.731 | 50.57443 | 58.66464 | 3.7578 | 3.392 | 47.25195 | 3.025661 | 3.026346 | 28.36421 | 28.75544
Ch12 | 800 | c01 | 0.1 | 5.85 | 4.63 | 3.05 | 3.99 | 4.11 | 3.2 | 2.51 | 2.64 | 3.48 | 3.74 | 200.6079 | 179.6456 | 60.13137 | 59.57419 | 3.6474 | 3.615 | 58.02469653 | 0.1008746 | 0.1008664 | 24.4477 | 24.58775
Ch12 | 800 | c05 | 0.5 | 6.91 | 5.37 | 3.96 | 3.8 | 4 | 3.02 | 2.84 | 2.64 | 2.76 | 2.74 | 187.9754 | 158.3651 | 56.79104 | 59.01201 | 3.6662 | 3.571 | 52.46707 | 0.5044075 | 0.5044605 | 25.26421875 | 25.22784
Ch12 | 800 | c1 | 1 | 7.76 | 6.49 | 4.96 | 4.12 | 3.91 | 2.92 | 2.92 | 2.79 | 2.51 | 2.28 | 180.2924 | 141.5024 | 54.81201 | 58.54632 | 3.6891 | 3.533 | 50.01742236 | 1.007998 | 1.008244 | 26.16155 | 26.08076
Ch12 | 800 | c2 | 2 | 4.96 | 8.63 | 7.09 | 4.84 | 4.11 | 2.79 | 2.92 | 2.83 | 2.38 | 1.94 | 166.4603 | 122.1026 | 51.6352 | 57.81025 | 3.7294 | 3.4619 | 48.17448566 | 2.017806 | 2.018054 | 27.24564 | 27.41984
Ch12 | 800 | c3 | 3 | 3.64 | 7.65 | 8.89 | 6.37 | 4.63 | 2.64 | 2.84 | 2.8 | 2.31 | 1.81 | 161.2429 | 124.3745 | 48.82391 | 57.10987 | 3.7712 | 3.3869 | 46.44269863 | 3.025522 | 3.026218 | 27.89869 | 28.46679
Ch13 | 0 | c01 | 0.1 | 7.03 | 4.57 | 3.95 | 4.4 | 4.26 | 3.49 | 3.17 | 2.91 | 3.94 | 4.58 | 223.9044 | 206.1286 | 64.13058 | 63.92228 | 3.6514 | 3.62 | 67.58534264 | 0.1023325 | 0.1023339 | 24.52556 | 24.56033
Ch13 | 0 | c05 | 0.5 | 8.39 | 6.34 | 4.62 | 4.39 | 4.17 | 3.24 | 3.2 | 3.16 | 3.24 | 3.26 | 220.9905 | 169.3278 | 61.43815 | 62.71104 | 3.6672 | 3.5837 | 60.26684 | 0.5116945 | 0.5117286 | 24.80491 | 24.75255
Ch13 | 0 | c1 | 1 | 8.86 | 8.44 | 6.13 | 4.43 | 4.1 | 3.12 | 3.23 | 3.21 | 2.91 | 2.65 | 209.3074 | 146.8482 | 59.35063 | 61.11176 | 3.6953 | 3.5476 | 56.33446726 | 1.02335 | 1.023435 | 25.25896 | 25.15747
Ch13 | 0 | c2 | 2 | 4.82 | 10 | 9.4 | 5.83 | 4.5 | 3.01 | 3.17 | 3.11 | 2.63 | 2.15 | 174.9496 | 124.6056 | 55.8972 | 59.43877 | 3.7379 | 3.4355 | 52.71774 | 2.046672 | 2.047012 | 26.25311 | 26.12941
Ch13 | 0 | c3 | 3 | 3.89 | 7.43 | 10.42 | 8.29 | 5.66 | 2.88 | 3.09 | 3.01 | 2.49 | 1.96 | 176.0752 | 129.7326 | 53.0168 | 58.509 | 3.8202 | 3.4268 | 50.26062 | 3.070016 | 3.070433 | 26.96767 | 26.9796
Ch13 | 200 | c01 | 0.1 | 6.57 | 4.43 | 3.75 | 4.18 | 4.13 | 3.34 | 3.04 | 2.85 | 3.71 | 4.36 | 224.7429 | 198.9317 | 62.95862 | 62.96953 | 3.6473 | 3.619 | 64.5963 | 0.1023298 | 0.1023317 | 24.55089 | 24.60008
Ch13 | 200 | c05 | 0.5 | 7.83 | 5.94 | 4.42 | 4.17 | 4.01 | 3.12 | 3.06 | 3.03 | 3.11 | 3.15 | 211.6369 | 172.321 | 60.47154 | 62.17688 | 3.6639 | 3.579 | 57.76264024 | 0.511675 | 0.5117117 | 24.83223 | 24.7915
Ch13 | 200 | c1 | 1 | 8.5 | 7.86 | 5.73 | 4.26 | 3.91 | 3.01 | 3.09 | 3.09 | 2.84 | 2.58 | 198.0867 | 150.521 | 58.41851 | 61.03848 | 3.6864 | 3.5449 | 54.31790621 | 1.023334 | 1.023405 | 25.25964 | 25.23852
Ch13 | 200 | c2 | 2 | 5.56 | 9.33 | 8.52 | 5.29 | 4.24 | 2.93 | 3.08 | 3 | 2.53 | 2.06 | 173.3873 | 127.5595 | 55.06583 | 59.74438 | 3.7248 | 3.486 | 50.98096 | 2.046562 | 2.046899 | 26.14133 | 26.16914
Ch13 | 200 | c3 | 3 | 3.66 | 8.1 | 9.9 | 7.24 | 5.08 | 2.82 | 3.01 | 2.89 | 2.37 | 1.85 | 170.0435 | 132.7143 | 52.18949 | 59.05685 | 3.8144 | 3.4204 | 48.26407247 | 3.069927 | 3.070377 | 26.84455 | 27.07331
Ch13 | 400 | c01 | 0.1 | 6.24 | 4.47 | 3.58 | 3.96 | 4.05 | 3.12 | 2.95 | 2.87 | 3.5 | 4.09 | 213.0992 | 190.8849 | 61.77689 | 61.66288 | 3.6482 | 3.6179 | 61.61332 | 0.1023284 | 0.1023292 | 24.62007 | 24.66508
Ch13 | 400 | c05 | 0.5 | 7.4 | 5.64 | 4.21 | 4 | 3.93 | 2.96 | 2.93 | 2.93 | 2.96 | 2.97 | 196.996 | 167.9063 | 59.04054 | 60.70809 | 3.6638 | 3.5789 | 55.10180278 | 0.5116743 | 0.5117028 | 24.91632 | 24.86935
Ch13 | 400 | c1 | 1 | 8.02 | 7.19 | 5.39 | 4.18 | 3.85 | 2.89 | 2.94 | 2.94 | 2.7 | 2.46 | 184.4051 | 148.1524 | 56.95105 | 59.64331 | 3.685 | 3.5417 | 51.98372852 | 1.023345 | 1.023387 | 25.29377 | 25.25089
Ch13 | 400 | c2 | 2 | 5.69 | 8.7 | 7.75 | 4.99 | 4.11 | 2.8 | 2.93 | 2.86 | 2.43 | 1.99 | 167.1774 | 125.8667 | 53.50593 | 58.34554 | 3.7214 | 3.4845 | 48.70725705 | 2.046535 | 2.046857 | 26.08487 | 26.11596
Ch13 | 400 | c3 | 3 | 3.69 | 8.12 | 9.24 | 6.59 | 4.74 | 2.67 | 2.87 | 2.78 | 2.26 | 1.78 | 159.4565 | 130.108 | 50.62577 | 57.48914 | 3.7568 | 3.4134 | 46.26049 | 3.06986 | 3.07029 | 26.64606 | 26.9519
Ch13 | 600 | c01 | 0.1 | 6.05 | 4.48 | 3.55 | 3.81 | 3.98 | 3 | 2.89 | 2.95 | 3.37 | 3.9 | 201.4603 | 182.8413 | 60.83495 | 60.49533 | 3.6489 | 3.619 | 60.01489 | 0.102328 | 0.1023285 | 24.5704 | 24.61426
Ch13 | 600 | c05 | 0.5 | 7.12 | 5.48 | 4.1 | 3.87 | 3.86 | 2.85 | 2.85 | 2.88 | 2.87 | 2.84 | 186.0631 | 161.9976 | 57.74236 | 59.26736 | 3.6663 | 3.575 | 53.27338591 | 0.5116738 | 0.5116989 | 24.85084 | 24.77101
Ch13 | 600 | c1 | 1 | 7.7 | 6.83 | 5.14 | 4.09 | 3.83 | 2.79 | 2.84 | 2.85 | 2.62 | 2.37 | 174.8033 | 143.7127 | 55.58392 | 58.1669 | 3.6852 | 3.5379 | 49.98465764 | 1.023307 | 1.023371 | 25.23955 | 25.17226
Ch13 | 600 | c2 | 2 | 5.63 | 8.36 | 7.27 | 4.82 | 4.03 | 2.7 | 2.83 | 2.77 | 2.36 | 1.94 | 161.5302 | 123.4587 | 52.20331 | 56.86316 | 3.7203 | 3.475 | 47.10472 | 2.046458 | 2.046727 | 25.94969 | 26.03535
Ch13 | 600 | c3 | 3 | 3.72 | 8.06 | 8.82 | 6.19 | 4.54 | 2.58 | 2.77 | 2.68 | 2.2 | 1.74 | 157.2331 | 126.6737 | 49.37166 | 55.91872 | 3.7547 | 3.4105 | 44.65173349 | 3.069805 | 3.070222 | 26.50022 | 26.79276
Ch13 | 800 | c01 | 0.1 | 5.91 | 4.49 | 3.58 | 3.65 | 3.89 | 2.88 | 2.86 | 3.02 | 3.3 | 3.72 | 191.2992 | 175.2143 | 59.93382 | 59.35205 | 3.6491 | 3.6149 | 58.82657 | 0.1023241 | 0.1023239 | 24.40568 | 24.43528
Ch13 | 800 | c05 | 0.5 | 6.96 | 5.37 | 4.05 | 3.74 | 3.79 | 2.75 | 2.78 | 2.85 | 2.81 | 2.74 | 176.3556 | 156.4345 | 56.51571 | 57.9262 | 3.6683 | 3.5779 | 52.10477 | 0.5116559 | 0.5116717 | 24.66617 | 24.63402
Ch13 | 800 | c1 | 1 | 7.44 | 6.61 | 4.96 | 4.03 | 3.78 | 2.7 | 2.76 | 2.77 | 2.55 | 2.3 | 166.546 | 139.1705 | 54.36819 | 56.83103 | 3.6887 | 3.5398 | 48.65358369 | 1.023285 | 1.023321 | 25.09674 | 25.04212
Ch13 | 800 | c2 | 2 | 5.41 | 8.17 | 7 | 4.72 | 3.99 | 2.63 | 2.74 | 2.69 | 2.3 | 1.87 | 157.1516 | 120.5573 | 50.98484 | 55.49693 | 3.724 | 3.4766 | 45.76330212 | 2.046407 | 2.046578 | 25.75453 | 25.83777
Ch13 | 800 | c3 | 3 | 3.64 | 7.86 | 8.49 | 6.07 | 4.47 | 2.49 | 2.68 | 2.61 | 2.15 | 1.7 | 154.9016 | 122.7292 | 48.07452 | 54.53454 | 3.7581 | 3.4057 | 43.64479 | 3.069743 | 3.06999 | 26.27132 | 26.57617
Ch13 | 1000 | c01 | 0.1 | 5.84 | 4.53 | 3.44 | 3.4 | 3.94 | 2.8 | 2.56 | 2.99 | 3.32 | 3.72 | 191.2817 | 175.724 | 58.83766 | 58.43103 | 3.6524 | 3.616 | 57.39624737 | 0.1023157 | 0.1023125 | 24.47505 | 24.49426
Ch13 | 1000 | c05 | 0.5 | 6.8 | 5.24 | 3.93 | 3.55 | 3.78 | 2.71 | 2.62 | 2.76 | 2.77 | 2.71 | 179.8714 | 158.0008 | 55.66205 | 57.14975 | 3.6667 | 3.577 | 50.59005 | 0.511617 | 0.5116142 | 24.88405 | 24.80155
Ch13 | 1000 | c1 | 1 | 7.43 | 6.31 | 4.76 | 3.98 | 3.72 | 2.66 | 2.67 | 2.69 | 2.5 | 2.26 | 170.2029 | 140.1151 | 53.55146 | 56.1506 | 3.688 | 3.5399 | 47.64926658 | 1.02321 | 1.023217 | 25.47881 | 25.3872
Ch13 | 1000 | c2 | 2 | 5.58 | 7.85 | 6.6 | 4.52 | 3.87 | 2.58 | 2.69 | 2.63 | 2.26 | 1.86 | 159.1107 | 120.048 | 50.35786 | 54.92105 | 3.721 | 3.488 | 44.95683 | 2.046203 | 2.046325 | 26.34316 | 26.37135
Ch13 | 1000 | c3 | 3 | 3.84 | 8.1 | 8.14 | 5.56 | 4.24 | 2.46 | 2.64 | 2.57 | 2.13 | 1.68 | 157.3276 | 118.2102 | 47.56568 | 54.00711 | 3.751 | 3.4056 | 42.83751911 | 3.069583 | 3.069722 | 26.93523 | 27.22771
Ch14 | 0 | c01 | 0.1 | 6.65 | 3.92 | 4.59 | 4.35 | 4.23 | 3.54 | 3.45 | 2.84 | 3.56 | 4.44 | 227.2833 | 209.946 | 64.89119 | 64.68765 | 3.6451 | 3.614 | 66.44034544 | 0.1009446 | 0.100952 | 24.61165 | 24.61145
Ch14 | 0 | c05 | 0.5 | 7.97 | 6.06 | 4.72 | 4.33 | 4.14 | 3.26 | 3.26 | 3.17 | 3.14 | 3.17 | 220.1048 | 173.9111 | 62.12767 | 63.5303 | 3.6597 | 3.5727 | 59.77918236 | 0.5047588 | 0.5048012 | 24.90943 | 24.82376
Ch14 | 0 | c1 | 1 | 8.99 | 8.44 | 5.83 | 4.33 | 4.08 | 3.12 | 3.24 | 3.21 | 2.91 | 2.61 | 210.1469 | 152.4 | 59.98377 | 62.03544 | 3.6855 | 3.5395 | 56.33816897 | 1.009503 | 1.009664 | 25.46263 | 25.43734
Ch14 | 0 | c2 | 2 | 5.48 | 10.36 | 9 | 5.51 | 4.35 | 3.01 | 3.15 | 3.09 | 2.61 | 2.12 | 181.731 | 134.7595 | 56.44122 | 60.50279 | 3.7741 | 3.433 | 52.31748261 | 2.019066 | 2.019207 | 26.61422 | 26.60734
Ch14 | 0 | c3 | 3 | 3.61 | 7.98 | 10.79 | 7.95 | 5.4 | 2.87 | 3.07 | 2.97 | 2.44 | 1.92 | 184.5532 | 135.8857 | 53.67442 | 59.64716 | 3.8111 | 3.4251 | 49.65882 | 3.028592 | 3.028779 | 27.58274 | 27.66054
Ch14 | 200 | c01 | 0.1 | 6.11 | 4.22 | 3.98 | 4.08 | 4.1 | 3.3 | 3.27 | 2.76 | 3.4 | 4.03 | 204.6425 | 184.5444 | 61.30058 | 61.21023 | 3.6456 | 3.616 | 62.45814 | 0.1009443 | 0.1009503 | 24.62832 | 24.65527
Ch14 | 200 | c05 | 0.5 | 7.33 | 5.58 | 4.22 | 4.12 | 4.02 | 3.12 | 3.12 | 2.99 | 2.91 | 2.96 | 192.0591 | 160.5032 | 58.82808 | 60.58435 | 3.6645 | 3.5789 | 56.4623 | 0.504751 | 0.5047818 | 25.11312 | 25.04886
Ch14 | 200 | c1 | 1 | 8.19 | 7.14 | 5.28 | 4.19 | 4 | 3 | 3.06 | 3.04 | 2.72 | 2.46 | 186.2329 | 142.527 | 56.83585 | 59.7667 | 3.6854 | 3.5448 | 53.34932141 | 1.009455 | 1.009654 | 25.59641 | 25.51988
Ch14 | 200 | c2 | 2 | 5.06 | 9.34 | 7.86 | 5.11 | 4.21 | 2.89 | 3.02 | 2.95 | 2.49 | 2.03 | 171.9861 | 123.6063 | 53.47418 | 58.63371 | 3.7301 | 3.4724 | 50.04889 | 2.018981 | 2.019158 | 26.40439 | 26.47436
Ch14 | 200 | c3 | 3 | 3.67 | 7.55 | 9.56 | 7.1 | 4.98 | 2.77 | 2.93 | 2.86 | 2.34 | 1.83 | 159.255 | 128.2607 | 50.51924 | 57.84882 | 3.7687 | 3.4116 | 47.65633 | 3.028501 | 3.028672 | 27.14489 | 27.34613
Ch14 | 400 | c01 | 0.1 | 5.92 | 4.5 | 3.46 | 4.01 | 4.1 | 3.19 | 2.85 | 2.79 | 3.48 | 3.84 | 192.0482 | 172.6952 | 59.28618 | 59.33062 | 3.6502 | 3.617 | 60.24521705 | 0.1009447 | 0.1009498 | 24.67657 | 24.7912
Ch14 | 400 | c05 | 0.5 | 7.05 | 5.48 | 3.97 | 3.95 | 4 | 3.03 | 2.93 | 2.83 | 2.85 | 2.82 | 181.1274 | 153.7984 | 56.52304 | 58.71039 | 3.6689 | 3.578 | 53.96307098 | 0.5047541 | 0.5047775 | 25.1498 | 25.17027
Ch14 | 400 | c1 | 1 | 7.75 | 6.78 | 5.06 | 4.13 | 3.94 | 2.94 | 2.95 | 2.88 | 2.59 | 2.33 | 177.3481 | 137.5377 | 54.52849 | 58.05565 | 3.6922 | 3.5339 | 51.02687307 | 1.00948 | 1.009664 | 25.71577 | 25.67156
Ch14 | 400 | c2 | 2 | 4.48 | 8.94 | 7.45 | 5.05 | 4.16 | 2.85 | 2.95 | 2.86 | 2.42 | 1.95 | 166.9119 | 119.0921 | 51.39575 | 57.07068 | 3.737 | 3.4588 | 48.85445 | 2.019016 | 2.019159 | 26.42979 | 26.54122
Ch14 | 400 | c3 | 3 | 3.57 | 6.94 | 9.26 | 6.94 | 4.91 | 2.71 | 2.9 | 2.82 | 2.31 | 1.81 | 161.269 | 119.8764 | 48.65104 | 56.25765 | 3.7792 | 3.3899 | 47.05781641 | 3.028602 | 3.02863 | 27.04486 | 27.31828
Ch14 | 600 | c01 | 0.1 | 5.83 | 4.68 | 3.42 | 3.73 | 4.04 | 2.99 | 2.63 | 3.03 | 3.52 | 3.73 | 178.2923 | 159.6774 | 57.53657 | 57.56144 | 3.6541 | 3.6189 | 59.41782266 | 0.1009437 | 0.100949 | 24.65412 | 24.71129
Ch14 | 600 | c05 | 0.5 | 6.99 | 5.46 | 4.02 | 3.74 | 3.92 | 2.91 | 2.8 | 2.82 | 2.84 | 2.72 | 170.0119 | 144.623 | 54.61059 | 56.94708 | 3.6759 | 3.577 | 52.79106797 | 0.5047473 | 0.5047683 | 25.11553 | 25.01255
Ch14 | 600 | c1 | 1 | 7.11 | 6.71 | 4.97 | 4.1 | 3.88 | 2.88 | 2.89 | 2.81 | 2.53 | 2.23 | 167.1881 | 130.4679 | 52.56014 | 56.41751 | 3.6998 | 3.5288 | 49.69196 | 1.009467 | 1.00959 | 25.50101 | 25.4011
Ch14 | 600 | c2 | 2 | 4.14 | 8.52 | 7.24 | 5.09 | 4.16 | 2.81 | 2.92 | 2.82 | 2.35 | 1.89 | 160.844 | 113.8663 | 49.29651 | 55.42736 | 3.746 | 3.4515 | 47.7914384 | 2.018994 | 2.019087 | 26.10295 | 26.13404
Ch14 | 600 | c3 | 3 | 3.27 | 5.59 | 9.23 | 7.14 | 4.99 | 2.63 | 2.84 | 2.78 | 2.29 | 1.78 | 168.2536 | 111.1169 | 46.54469 | 54.09067 | 3.7911 | 3.3868 | 46.04984464 | 3.02853 | 3.028622 | 26.54611 | 26.80679
Ch15 | 0 | c01 | 0.1 | 6.61 | 3.9 | 4.63 | 4.36 | 4.24 | 3.55 | 3.48 | 2.87 | 3.54 | 4.41 | 227.5004 | 211.2087 | 65.1251 | 64.98041 | 3.6464 | 3.6138 | 66.63924846 | 0.1005241 | 0.1005263 | 24.67531 | 24.70959
Ch15 | 0 | c05 | 0.5 | 7.93 | 6.05 | 4.74 | 4.35 | 4.15 | 3.26 | 3.29 | 3.18 | 3.16 | 3.19 | 219.5774 | 174.9587 | 62.43634 | 63.82234 | 3.66 | 3.574 | 60.10755 | 0.5026514 | 0.5026599 | 25.4409 | 25.29826
Ch15 | 0 | c1 | 1 | 8.95 | 8.46 | 5.77 | 4.35 | 4.1 | 3.14 | 3.26 | 3.24 | 2.92 | 2.64 | 209.9519 | 154.4461 | 60.36031 | 62.47224 | 3.6836 | 3.5404 | 56.66723 | 1.005316 | 1.005426 | 26.42761 | 26.31236
Ch15 | 0 | c2 | 2 | 5.77 | 10.37 | 8.86 | 5.46 | 4.34 | 3.03 | 3.18 | 3.1 | 2.63 | 2.14 | 183.6952 | 136.173 | 56.90547 | 61.07201 | 3.7752 | 3.433 | 52.71974776 | 2.010548 | 2.010808 | 28.28571 | 28.22309
Ch15 | 0 | c3 | 3 | 3.67 | 8.27 | 10.87 | 7.8 | 5.3 | 2.89 | 3.08 | 2.98 | 2.46 | 1.93 | 186.0218 | 139.6365 | 54.15211 | 60.28822 | 3.8093 | 3.4251 | 50.06011583 | 3.015754 | 3.016188 | 29.74995 | 29.84832
Ch15 | 200 | c01 | 0.1 | 6.28 | 3.86 | 4.32 | 4.18 | 4.14 | 3.43 | 3.35 | 2.76 | 3.39 | 4.24 | 233.2119 | 206.7659 | 64.49848 | 64.07705 | 3.6413 | 3.6139 | 64.25292 | 0.1005246 | 0.1005263 | 24.73441 | 24.82635
Ch15 | 200 | c05 | 0.5 | 7.58 | 5.73 | 4.52 | 4.18 | 4 | 3.18 | 3.18 | 3.06 | 3.04 | 3.11 | 217.6381 | 179.546 | 61.57437 | 63.43627 | 3.6553 | 3.5716 | 58.2780345 | 0.5026497 | 0.5026568 | 25.70346 | 25.40539
Ch15 | 200 | c1 | 1 | 8.28 | 7.95 | 5.48 | 4.18 | 3.93 | 3.06 | 3.16 | 3.16 | 2.86 | 2.6 | 206.4208 | 159.4508 | 59.69784 | 62.66985 | 3.6761 | 3.5379 | 55.33759817 | 1.005307 | 1.005396 | 26.78707 | 26.56501
Ch15 | 200 | c2 | 2 | 6.6 | 9.77 | 8.1 | 5.04 | 4.14 | 2.97 | 3.13 | 3.03 | 2.56 | 2.07 | 180.731 | 138.1472 | 56.37486 | 61.60409 | 3.714 | 3.4778 | 51.51659 | 2.010507 | 2.010789 | 28.225 | 28.14798
Ch15 | 200 | c3 | 3 | 3.81 | 8.82 | 10.55 | 6.99 | 4.87 | 2.86 | 3.03 | 2.89 | 2.36 | 1.85 | 182.2119 | 143.7198 | 53.54175 | 60.88154 | 3.8033 | 3.4188 | 48.67204487 | 3.015758 | 3.016156 | 29.27485 | 29.62765
Ch15 | 400 | c01 | 0.1 | 6.06 | 3.93 | 4.04 | 4.07 | 4.07 | 3.32 | 3.22 | 2.74 | 3.31 | 4.08 | 227.9226 | 202.7437 | 63.19152 | 63.27688 | 3.6404 | 3.6116 | 62.25226635 | 0.1005248 | 0.100526 | 24.84895 | 24.9101
Ch15 | 400 | c05 | 0.5 | 7.33 | 5.51 | 4.34 | 4.08 | 3.94 | 3.11 | 3.1 | 2.97 | 2.97 | 3.01 | 209.8762 | 179.1921 | 60.79407 | 62.77447 | 3.6578 | 3.5707 | 56.78665 | 0.5026476 | 0.5026563 | 26.03752 | 25.76931
Ch15 | 400 | c1 | 1 | 7.96 | 7.49 | 5.32 | 4.1 | 3.88 | 2.99 | 3.09 | 3.06 | 2.79 | 2.54 | 197.6729 | 160.1611 | 58.85381 | 62.28426 | 3.6753 | 3.5373 | 53.99927643 | 1.005307 | 1.005396 | 26.86657 | 26.75484
Ch15 | 400 | c2 | 2 | 6.68 | 9.37 | 7.7 | 4.85 | 4.07 | 2.93 | 3.06 | 2.99 | 2.51 | 2.03 | 176.075 | 138.1444 | 55.65418 | 61.53428 | 3.7118 | 3.4791 | 50.72053563 | 2.0105 | 2.010773 | 28.32966 | 28.45087
Ch15 | 400 | c3 | 3 | 3.9 | 8.95 | 10.21 | 6.47 | 4.66 | 2.82 | 2.94 | 2.91 | 2.32 | 1.83 | 176.1845 | 145.7304 | 52.91044 | 60.93037 | 3.7955 | 3.4153 | 47.8652106 | 3.015745 | 3.016139 | 29.43018 | 29.7257
Ch15 | 600 | c01 | 0.1 | 5.97 | 4.03 | 3.83 | 4.01 | 4.05 | 3.24 | 3.1 | 2.77 | 3.3 | 3.99 | 222.6302 | 197.0282 | 62.51943 | 62.59256 | 3.6422 | 3.611 | 61.25145 | 0.1004385 | 0.1004403 | 24.83404 | 24.85277
Ch15 | 600 | c05 | 0.5 | 7.17 | 5.42 | 4.23 | 4.03 | 3.91 | 3.06 | 3.02 | 2.95 | 2.93 | 2.95 | 204.7583 | 176.8976 | 60.13366 | 62.08119 | 3.6565 | 3.572 | 55.78325577 | 0.5022801 | 0.5022972 | 26.22236 | 25.61159
Ch15 | 600 | c1 | 1 | 7.81 | 7.19 | 5.23 | 4.09 | 3.85 | 2.96 | 3.03 | 3.01 | 2.74 | 2.49 | 191.956 | 158.1808 | 58.18142 | 61.6265 | 3.6751 | 3.538 | 52.9961 | 1.003764 | 1.003948 | 27.00259 | 26.60719
Ch15 | 600 | c2 | 2 | 6.65 | 9.07 | 7.36 | 4.78 | 4.01 | 2.89 | 3.02 | 2.93 | 2.48 | 2.01 | 173.5341 | 136.877 | 54.95094 | 60.96067 | 3.7112 | 3.4769 | 49.92161 | 2.009198 | 2.009642 | 28.37235 | 28.39062
Ch15 | 600 | c3 | 3 | 3.91 | 8.79 | 9.74 | 6.27 | 4.58 | 2.81 | 2.94 | 2.8 | 2.3 | 1.79 | 169.7286 | 142.8774 | 52.24853 | 60.30932 | 3.8016 | 3.415 | 47.26493 | 3.01269 | 3.013497 | 29.28442 | 29.67111
Ch15 | 800 | c01 | 0.1 | 5.91 | 4.15 | 3.69 | 3.95 | 4.02 | 3.17 | 2.99 | 2.84 | 3.28 | 3.9 | 217.1357 | 192.6917 | 61.89675 | 61.94917 | 3.6447 | 3.613 | 60.44682 | 0.100441 | 0.1004406 | 24.63916 | 24.71574
Ch15 | 800 | c05 | 0.5 | 7.1 | 5.4 | 4.16 | 3.98 | 3.92 | 3 | 2.97 | 2.93 | 2.91 | 2.9 | 199.2929 | 173.5452 | 59.39857 | 61.41345 | 3.6604 | 3.573 | 54.94703023 | 0.5022795 | 0.5022922 | 25.95108 | 25.86811
Ch15 | 800 | c1 | 1 | 7.74 | 7 | 5.16 | 4.08 | 3.85 | 2.93 | 2.98 | 2.97 | 2.72 | 2.44 | 185.8205 | 156.6262 | 57.55347 | 60.96415 | 3.6759 | 3.539 | 52.32760877 | 1.003757 | 1.003905 | 27.10971 | 26.78894
Ch15 | 800 | c2 | 2 | 6.42 | 8.93 | 7.26 | 4.72 | 4.06 | 2.85 | 2.98 | 2.89 | 2.44 | 1.97 | 169.5901 | 135.4619 | 54.21934 | 60.21613 | 3.7131 | 3.473 | 49.11497371 | 2.009224 | 2.009533 | 28.22251 | 28.22973
Ch15 | 800 | c3 | 3 | 3.67 | 8.53 | 9.44 | 6.36 | 4.59 | 2.72 | 2.89 | 2.77 | 2.26 | 1.77 | 170.8221 | 143.5036 | 51.34994 | 59.41789 | 3.7486 | 3.415 | 46.46766 | 3.012776 | 3.013362 | 29.2486 | 29.56783
Ch16 | 0 | c01 | 0.1 | 6.89 | 4.17 | 4.38 | 4.38 | 4.24 | 3.52 | 3.38 | 2.86 | 3.7 | 4.52 | 231.946 | 211.4155 | 64.77192 | 64.66323 | 3.6457 | 3.6157 | 67.01433 | 0.1016722 | 0.1016705 | 24.58503 | 24.60157
Ch16 | 0 | c05 | 0.5 | 8.42 | 6.22 | 4.67 | 4.4 | 4.16 | 3.25 | 3.25 | 3.15 | 3.17 | 3.22 | 229.8123 | 174.0917 | 62.20902 | 63.08823 | 3.667 | 3.577 | 59.94639813 | 0.5083888 | 0.5084308 | 25.2596 | 25.09106
Ch16 | 0 | c1 | 1 | 9.33 | 8.49 | 6.03 | 4.41 | 4.12 | 3.13 | 3.23 | 3.2 | 2.94 | 2.65 | 220.4223 | 152.2886 | 60.213 | 61.58762 | 3.6929 | 3.5484 | 56.66821126 | 1.016784 | 1.01694 | 26.10751 | 25.92622
Ch16 | 0 | c2 | 2 | 4.98 | 10.49 | 9.41 | 5.78 | 4.44 | 3.01 | 3.17 | 3.11 | 2.65 | 2.17 | 182.8548 | 130.8123 | 56.83214 | 60.13844 | 3.7356 | 3.4868 | 52.84175 | 2.033576 | 2.033728 | 27.67683 | 27.49333
Ch16 | 0 | c3 | 3 | 4.08 | 7.83 | 10.86 | 8.22 | 5.52 | 2.9 | 3.09 | 3.03 | 2.51 | 1.99 | 184.5421 | 135.276 | 53.97135 | 59.33722 | 3.8197 | 3.4218 | 50.45527231 | 3.050165 | 3.050569 | 28.84596 | 28.85781
Ch16 | 200 | c01 | 0.1 | 6.4 | 4.55 | 3.59 | 4.17 | 4.18 | 3.34 | 3.06 | 2.7 | 3.64 | 4.23 | 215.4405 | 193.0048 | 61.99752 | 62.03967 | 3.6483 | 3.6196 | 63.2169816 | 0.1016719 | 0.101672 | 24.60901 | 24.77622
Ch16 | 200 | c05 | 0.5 | 7.75 | 5.74 | 4.14 | 4.17 | 4.1 | 3.14 | 3.05 | 2.9 | 2.97 | 3.06 | 208.4643 | 165.796 | 59.54236 | 61.01001 | 3.6667 | 3.5821 | 56.44905935 | 0.5083845 | 0.508414 | 25.26051 | 25.13857
Ch16 | 200 | c1 | 1 | 8.67 | 7.21 | 5.43 | 4.3 | 4.05 | 3.03 | 3.06 | 2.98 | 2.74 | 2.53 | 199.8958 | 145.3524 | 57.64146 | 60.00568 | 3.6915 | 3.54 | 53.67780867 | 1.016779 | 1.016924 | 26.04831 | 25.89334
Ch16 | 200 | c2 | 2 | 5.08 | 9.46 | 7.96 | 5.23 | 4.3 | 2.9 | 3.04 | 2.98 | 2.54 | 2.1 | 178.2036 | 124.4603 | 54.56028 | 58.78829 | 3.7302 | 3.4853 | 50.70991651 | 2.033558 | 2.03377 | 27.38359375 | 27.35009
Ch16 | 200 | c3 | 3 | 3.9 | 8.07 | 9.52 | 6.98 | 4.99 | 2.78 | 2.98 | 2.92 | 2.42 | 1.92 | 167.9315 | 123.1264 | 51.83933 | 58.05028 | 3.7648 | 3.4055 | 48.65021 | 3.050229 | 3.050613 | 28.44589 | 28.59477
Ch16 | 400 | c01 | 0.1 | 6.15 | 4.79 | 3.25 | 3.95 | 4.16 | 3.16 | 2.74 | 2.71 | 3.56 | 3.94 | 197.6675 | 178.5117 | 60.12044 | 59.98922 | 3.6524 | 3.6159 | 60.22172 | 0.101674 | 0.1016729 | 24.67095 | 24.84805
Ch16 | 400 | c05 | 0.5 | 7.33 | 5.57 | 3.97 | 3.83 | 4.05 | 3 | 2.86 | 2.74 | 2.8 | 2.84 | 189.069 | 157.5071 | 57.29525 | 58.82629 | 3.6707 | 3.5773 | 53.29405 | 0.5083918 | 0.5084171 | 25.48466 | 25.32302
Ch16 | 400 | c1 | 1 | 7.93 | 6.74 | 4.93 | 4.22 | 4 | 2.92 | 2.91 | 2.81 | 2.56 | 2.35 | 182.861 | 140.5159 | 55.42722 | 57.93087 | 3.6929 | 3.5386 | 50.68736968 | 1.016776 | 1.016936 | 26.47104 | 26.3023
Ch16 | 400 | c2 | 2 | 4.69 | 8.86 | 7.06 | 5.01 | 4.23 | 2.81 | 2.91 | 2.82 | 2.42 | 2.01 | 168.7492 | 120.7937 | 52.33527 | 56.79805 | 3.7351 | 3.4901 | 48.58128392 | 2.033577 | 2.033749 | 27.69227 | 27.7531
Ch16 | 400 | c3 | 3 | 4.02 | 7.81 | 8.54 | 6.43 | 4.75 | 2.67 | 2.83 | 2.82 | 2.34 | 1.88 | 165.078 | 111.7595 | 49.78179 | 55.85996 | 3.7669 | 3.4258 | 46.84648 | 3.050258 | 3.05058 | 28.48128 | 28.73794
Ch16 | 600 | c01 | 0.1 | 5.98 | 4.87 | 3.43 | 3.41 | 4.14 | 2.97 | 2.36 | 2.9 | 3.54 | 3.78 | 183.5927 | 170.1595 | 58.08911 | 58.07509 | 3.6562 | 3.621 | 58.00394256 | 0.1015804 | 0.1015814 | 24.62273 | 24.8355
Ch16 | 600 | c05 | 0.5 | 7.11 | 5.47 | 4.06 | 3.43 | 3.95 | 2.88 | 2.65 | 2.61 | 2.74 | 2.72 | 175.931 | 151.6849 | 55.09224 | 56.86952 | 3.6741 | 3.579 | 50.79278012 | 0.5079836 | 0.5080219 | 25.53019 | 25.34731
Ch16 | 600 | c1 | 1 | 7.12 | 6.59 | 4.7 | 4.11 | 3.91 | 2.83 | 2.76 | 2.64 | 2.43 | 2.22 | 170.7945 | 134.6651 | 53.09747 | 56.00554 | 3.6999 | 3.54 | 48.03132 | 1.015064 | 1.015273 | 26.40551 | 26.23797
Ch16 | 600 | c2 | 2 | 4.2 | 8.37 | 6.58 | 4.98 | 4.18 | 2.68 | 2.8 | 2.72 | 2.31 | 1.89 | 157.7444 | 115.7119 | 49.96167 | 54.7652 | 3.7421 | 3.474 | 46.31237 | 2.032118 | 2.032437 | 27.57237 | 27.61965
Ch16 | 600 | c3 | 3 | 3.93 | 6.63 | 8.25 | 6.37 | 4.75 | 2.48 | 2.66 | 2.65 | 2.19 | 1.78 | 158.7698 | 107.0162 | 47.28124 | 53.61139 | 3.779 | 3.438 | 44.03522165 | 3.046866 | 3.047559 | 28.29302 | 28.68888
Ch16 | 800 | c01 | 0.1 | 5.87 | 4.84 | 3.75 | 3.03 | 4.01 | 2.66 | 2.29 | 3.08 | 3.47 | 3.64 | 169.2048 | 159.255 | 56.37782 | 56.28357 | 3.6603 | 3.621 | 56.38339 | 0.101675 | 0.1015787 | 24.46931 | 24.65194
Ch16 | 800 | c05 | 0.5 | 6.89 | 5.4 | 4.08 | 3.43 | 3.7 | 2.72 | 2.5 | 2.59 | 2.69 | 2.6 | 162.2627 | 143.0429 | 53.11844 | 55.05266 | 3.6799 | 3.571 | 48.95137 | 0.5079728 | 0.508006 | 25.3807 | 25.20282
Ch16 | 800 | c1 | 1 | 6.27 | 6.51 | 4.66 | 4 | 3.87 | 2.71 | 2.64 | 2.54 | 2.35 | 2.12 | 156.1406 | 127.6 | 50.95395 | 54.19527 | 3.7077 | 3.534 | 46.02276618 | 1.014996 | 1.015197 | 26.30557 | 26.15336
Ch16 | 800 | c2 | 2 | 4.1 | 7.73 | 6.33 | 4.95 | 4.16 | 2.59 | 2.68 | 2.59 | 2.19 | 1.81 | 146.1778 | 109.4952 | 47.72982 | 52.91418 | 3.7501 | 3.48 | 44.30989 | 2.032061 | 2.032249 | 27.41033 | 27.5747
Ch16 | 800 | c3 | 3 | 3.75 | 6.09 | 8.09 | 6.29 | 4.71 | 2.32 | 2.57 | 2.57 | 2.15 | 1.72 | 148.6796 | 101.6404 | 45.10686 | 51.57218 | 3.7859 | 3.409 | 42.42797 | 3.046716 | 3.04741 | 28.16647 | 28.6687